## ROUND WIRE ELEMENT
Instructions
Enter values in the BLUE cells.
RED cells are automatically calculated.
If in doubt please contact Alloy Wire International Ltd. or e-mail: sales@alloywire.com
Example shown below is for a heating element using alloy RW 80 round wire operating at 700ºC.
1.) Calculate the resistance of the heating element when it's at operating temperature and at room temperature:-
Power | Voltage | Electrical | Temperature - | Density Of Alloy | Element | Element
|  | Resistivity Of | Resistance |  | Resistance At | Resistance At
|  | Alloy at 20ºC | Factor |  | Operating | 20ºC
Temperature
(Watts) | (Volts) | (microhms/cm³) | (F) | (g/cm³) | (Ohms) | (Ohms)
750 | 240 | 108 | 1.47 | 8.25 | 76.8 | 52.2449
2.) We now know that the total electrical resistance for the length of wire in the element at 20ºC = | [5 empty] | 52.2449
3.) Knowing the dimensions of your element, calculate the length of wire that may be wound round it.
4.) Calculate the electrical resistance per metre of the wire:-
Total Length Of | Resistance Of
Wire In Element | Wire At 20ºC
(m) | (Ohms/m)
9 | 5.804989
5.) From the table of 'Stock Sizes' for round wire find the wire diameter that has the closest resistance in Ohms/m.
6.) Confirm the actual length of wire needed in the element using this 'Stock Size' wire:-
'Stock Size' | Length Of Wire
Wire Diameter | In Element
(mm) | (m)
0.416 | 6.575866
7.) The surface area loading using the above = |  |  | 8.726982 | W/cm²
This surface area loading should fall within the range shown below for your element type. A higher value gives a hotter element.
The surface area loading can be higher or lower if it is considered the heat transfer will be better or worse, or depending upon the importance of the element's life.
If your calculated surface area loading is too high or low you should re-calculate changing one or more of the following:
- The wire length and diameter
- The grade of alloy
Suggested Surface Loading Watts/cm²
Appliance & Element Type |  | W/cm² |  |  |  | W/cm²
Spiral Element in free air |  | 4.5 - 6.0 | Oven Element(Tubular Sheathed) |  |  | 8.0 - 12.0
Pencil Bar Element |  | 6.0 - 9.5 | Grill Element (Tubular Sheathed) |  |  | 15.0 - 20.0
Band Heater - Mica Wound |  | 4.0 - 5.5 | Hotplate (Tubular Sheathed) |  |  | 17.0 - 22.0
Toaster Mica Wound |  | 3.0 - 4.0 | Water Immersion Heater (Tubular Sheathed) |  |  | 25.0 - 35.0
Convector Spiral |  | 3.5 - 4.5 | Kettle Element(Tubular Sheathed) |  |  | 35.0 - 50.0
Fan Heater Spiral |  | 9.0 - 15.0

## TAPE ELEMENT
Instructions
Enter values in the BLUE cells.
RED cells are automatically calculated.
If in doubt please contact Alloy Wire International Ltd. or e-mail: sales@alloywire.com
Example shown below is for a heating element using alloy RW 80 tape operating at 800ºC.
1.) Calculate the resistance of the heating element when it's at operating temperature and at room temperature:-
Power | Voltage | Electrical | Temperature - | Density Of Alloy | Element | Element
|  | Resistivity Of | Resistance |  | Resistance At | Resistance At
|  | Alloy at 20ºC | Factor |  | Operating | 20ºC
Temperature
(Watts) | (Volts) | (microhms/cm³) | (F) | (g/cm³) | (Ohms) | (Ohms)
600 | 220 | 108 | 1.051 | 8.31 | 80.66667 | 76.7523
2.) We now know that the total electrical resistance for the length of tape in the element at 20ºC = |  |  |  |  | 76.7523
3.) Knowing the dimensions of your element, calculate the length of tape that may be wound round it.
4.) Calculate the electrical resistance per metre of the tape:-
Total Length Of | Resistance Of
Tape In Element | Tapee At 20ºC
(m) | (Ohms/m)
7 | 10.96461
5.) From the table of 'Stock Sizes' for tape find the tape size that has the closest resistance in Ohms/m.
6.) Confirm the actual length of tape needed in the element using this tape 'Stock Size':-
Tape | Length Of Tape
Resistance | In Element
(Ohms/m) | (m)
11.1 | 6.914622
7.) The surface area loading using the above:-
Tape Width | Tape Thickness | Surface Area
Loading
(mm) | (mm) | (W/cm²)
1.1 | 0.09 | 3.645909
This surface area loading should fall within the range shown below for your element type. A higher value gives a hotter element.
The surface area loading can be higher or lower if it is considered the heat transfer will be better or worse, or depending upon the importance of the element's life.
If your calculated surface area loading is too high or low you should re-calculate changing one or more of the following:
- The tape length and size
- The grade of alloy
Suggested Surface Loading Watts/cm2
Appliance & Element Type |  | W/cm2 |  |  |  | W/cm2
Spiral Element in free air |  | 4.5 - 6.0 | Oven Element(Tubular Sheathed) |  |  | 8.0 - 12.0
Pencil Bar Element |  | 6.0 - 9.5 | Grill Element (Tubular Sheathed) |  |  | 15.0 - 20.0
Band Heater - Mica Wound |  | 4.0 - 5.5 | Hotplate (Tubular Sheathed) |  |  | 17.0 - 22.0
Toaster Mica Wound |  | 3.0 - 4.0 | Water Immersion Heater (Tubular Sheathed) |  |  | 25.0 - 35.0
Convector Spiral |  | 3.5 - 4.5 | Kettle Element(Tubular Sheathed) |  |  | 35.0 - 50.0
Fan Heater Spiral |  | 9.0 - 15.0

## COILED OR SPIRAL ELEMENTS
Instructions
Enter values in the BLUE cells.
RED cells are automatically calculated.
If in doubt please contact Alloy Wire International Ltd. or e-mail: sales@alloywire.com
Wire elements formed into a coil allow a suitable length of wire to be accommodated in a relatively short space, and also absorb the effects of thermal expansion.
When forming the coil care must be taken not to damage the wire by nicking or abrasion. Cleanliness of the element is also important. The maximum and minimum
recommended ratios of inside-coil diameter to wire diameter are 6:1 and 3:1. The length of the close wound coil may be found using the equation below.
where:
| d | Wire Diameter (mm) | 0.7
| D | Inside-Coil Diameter (mm) | 11.6
| L | Length Of Wire (m) | 0.974
| x | Length Of Close Wound Coil (mm) | 17.64422
2.) When this close wound coil is stretched the stretch should be about 3:1 as closer winding will result in hotter coils.
where:
| Stretch Ratio | eg. 3:1 | 2.5
| x | Length Of Stretched Coil (mm) | 44.11054

## LENGTH OF WIRE IN COIL
Instructions
Enter values in the BLUE cells.
RED cells are automatically calculated.
If in doubt please contact Alloy Wire International Ltd. or e-mail: sales@alloywire.com
To calculate how many metres of wire there are in your coiled element or resistor use the following:-
| Wire | Internal Diameter | Length of Coil | Distance Between | Length Of Wire
| Diameter 'd' | Of Coil 'D' | Or Spiral | Each Coil | In Coil
| (mm) | (mm) | (mm) | (mm) | (m)
| 0.7 | 11.6 | 44 | 1.75 | 0.9715591